## Model
INJECTION MOLDING TECHNICAL COST MODEL |  |  | INJECTION MOLDING - COST SUMMARY |  |  |  |  | INJECTION MOLDING - Sensitivity Analysis
MIT - Materials Systems Laboratory
Jump to Sensitivity Analysis
|  |  | VARIABLE COSTS | per piece | per year | percent |  | Prod Volume | Var. Cost | Fixed Cost | Total Cost |  |  |  | Unit Cost |  | Max Wall Thickness
PART/MATERIAL INPUTS |  |  | Material Cost | 0.797764 | 79776.4 | 36.27% |  |  | 1.031356 | 1.16829 | 2.199647 |  |  |  |  | 2.199647 | 1 | 1.5 | 2 | 2.5 | 3
Material | 4 |  | Energy Cost | 0.07506604 | 7506.604 | 3.413% |  | 1 | 1.032265 | 116.829 | 117.8613 |  |  |  | Past | 100 | 0.8371077 | 0.8999828 | 0.9888041 | 1.104368 | 1.247698
Weight | 800 | grams | Labor Cost | 0.1585263 | 15852.63 | 7.207% |  | 25 | 1.031367 | 4.673161 | 5.704527 |  |  |  | Mass | 150 | 0.9167086 | 0.9818601 | 1.074134 | 1.194592 | 1.344599
Maximum Wall Thickness | 2 | mm | Total Variable Cost | 1.031356 | 103135.6 | 46.89% |  | 50 | 1.031367 | 2.33658 | 3.367947 |  |  |  |  | 200 | 0.9964393 | 1.063712 | 1.159197 | 1.284195 | 1.440382
Average Wall Thickness | 1.6 | mm | [5 empty] | 75 | 1.031353 | 1.55772 | 2.589073 |  |  |  |  | 250 | 1.076416 | 1.145716 | 1.244261 | 1.373577 | 1.535628
Projected Area | 850 | sq cm | FIXED COSTS | per piece | per year | percent | investment | 100 | 1.031356 | 1.16829 | 2.199647 |  |  |  |  | 300 | 1.156699 | 1.227962 | 1.329466 | 1.462949 | 1.630645
|  |  | Main Machine Cost | 0.1777215 | 17772.15 | 8.08% | 151304.4 | 125 | 1.03135 | 0.9346322 | 1.965982 |  |  |  |  | 350 | 1.237322 | 1.310505 | 1.414897 | 1.552439 | 1.72562
|  |  | Auxiliary Equipment Cost | 0.02962026 | 2962.026 | 1.347% | 25217.39 | 150 | 1.031353 | 0.7788601 | 1.810213 |  |  |  |  | 400 | 1.318309 | 1.39338 | 1.50061 | 1.642129 | 1.820677
EXOGENOUS DATA |  |  | Tooling Cost | 0.4616104 | 46161.04 | 20.99% | 174986.7 | 175 | 1.031349 | 0.6675944 | 1.698943 |  |  |  |  | 450 | 1.399675 | 1.476614 | 1.586643 | 1.732081 | 1.915904
Annual Production Volume | 100 | (000/yr) | Fixed Overhead Cost | 0.2920726 | 29207.26 | 13.28% |  | 200 | 1.031351 | 0.5841451 | 1.615496 |  |  |  |  | 500 | 1.481433 | 1.560223 | 1.673026 | 1.822337 | 2.011366
Facility Production Capacity | 300 | (000/yr) | Building Cost | 0.1655408 | 16554.08 | 7.526% | 156053.9 | 225 | 1.031348 | 0.5192401 | 1.550589 |  |  |  |  | 550 | 1.563591 | 1.644224 | 1.75978 | 1.912931 | 2.10711
Product Life | 5 | yrs | Maintenance Cost | 0.04172465 | 4172.465 | 1.897% |  | 250 | 1.03135 | 0.4673161 | 1.498666 |  |  |  |  | 600 | 1.646158 | 1.728626 | 1.846923 | 2.003889 | 2.203178
Direct Wages (w/ benefits) | 15 | /hr | Total Fixed Cost | 1.16829 | 116829 | 53.11% | 482344.9 | 275 | 1.031348 | 0.4248328 | 1.456181 |  |  |  |  | 650 | 1.72914 | 1.813441 | 1.93447 | 2.095234 | 2.299599
Working Days/Yr | 240 | [6 empty] | 300 | 1.03135 | 0.3894301 | 1.42078 |  |  |  |  | 700 | 1.812543 | 1.898676 | 2.022433 | 2.186982 | 2.3964
Downtimes |  |  | Total Fabrication Cost | 2.199647 | 219964.7 | 100% |  | 325 | #N/A | #N/A | #N/A |  |  |  |  | 750 | 1.896372 | 1.984339 | 2.110822 | 2.27915 | 2.493602
No Operations | 7 | hrs/day | [5 empty] | 350 | #N/A | #N/A | #N/A |  |  |  |  | 800 | 1.980631 | 2.070435 | 2.199647 | 2.371749 | 2.591225
Planned Paid | 1 | hrs/day | [5 empty] | 375 | #N/A | #N/A | #N/A |  |  |  |  | 850 | 2.065326 | 2.156972 | 2.288915 | 2.464793 | 2.689283
Planned Unpaid | 1.2 | hrs/day | RELATED VARIABLES |  |  |  |  | 400 | #N/A | #N/A | #N/A |  |  |  |  | 900 | 2.15046 | 2.243954 | 2.378634 | 2.55829 | 2.787793
[8 empty] | 425 | #N/A | #N/A | #N/A |  |  |  |  | 950 | 2.236037 | 2.331386 | 2.468811 | 2.65225 | 2.886765
Capital Recovery Rate | 10% |  | Material Requirements: |  |  |  |  | 450 | #N/A | #N/A | #N/A |  |  |  |  | 1000 | 2.322062 | 2.419273 | 2.559452 | 2.746681 | 2.986212
|  |  | Raw Material Price | 0.9674796748 | /kg
Price, Building Space | 1500 | /sq m | Trim Scrap Rate | 2%
Building Recovery Life | 30 | yrs | Gross Material per Part | 816.3265 | g |  |  | Unit Cost |  | Capacity
Price of Electricity | 0.08 | /kWh | Annual Material Input | 82457.96 | kg |  |  |  | 2.199647 | 100 | 200 | 300 | 400 | 500
Accounting Life of Machine | 20 | yrs | [5 empty] | Production | 1 | 49.28558 | 98.99944 | 117.8613 | 202.8093 | 224.5925
Overhead Burden (% fc) | 35% | [6 empty] | Volume | 25 | 2.961499 | 4.950054 | 5.704527 | 9.102448 | 9.973778
|  |  | Process Calculations | [5 empty] | 50 | 1.996433 | 2.99071 | 3.367947 | 5.066907 | 5.502572
|  |  | Effective Production Volume | 101011 |  |  |  |  | 75 | 1.67473 | 2.337582 | 2.589073 | 3.721713 | 4.012157
PROCESS INPUTS |  |  | Effective Capacity | 303031 |  |  |  |  | 100 | 1.513889 | 2.011028 | 2.199647 | 3.049127 | 3.266959
Unplanned Downtime | 1.5 | hrs/day | Capacity and Volume are Consistent? | 1 |  |  |  |  | 125 | #N/A | 1.815088 | 1.965982 | 2.645566 | 2.819832
Material Scrap Rate | 2% |  | Available Operating Time | 3192 | hours / year |  |  |  | 150 | #N/A | 1.684467 | 1.810213 | 2.376533 | 2.521755
Reject Rate | 1% | [7 empty] | 175 | #N/A | 1.591162 | 1.698943 | 2.184361 | 2.308836
Direct Laborers Per Machine | 1 |  | Effective Cycle Time (from below) | 35.03156 | secs / part |  |  |  | 200 | #N/A | 1.521187 | 1.615496 | 2.040236 | 2.149153
Dedicated Equipment (1/0) | 0 | (1=y;0=n) | Required Operating Time (produced) | 982.9371 | hours / year |  |  |  | 225 | #N/A | #N/A | 1.550589 | 1.928135 | 2.02495
Number of Cavities | 1 |  | Required Operating Time (capacity) | 2948.792 | hours / year |  |  |  | 250 | #N/A | #N/A | 1.498666 | 1.838458 | 1.925591
Auxiliary Equip. Cost (% mmch) | 20% |  | Run-Time for One Machine (produced) | 30.79% |  |  |  |  | 275 | #N/A | #N/A | 1.456181 | 1.765083 | 1.844294
Installation Cost (% mmch) | 20% |  | Run-Time for One Machine (capacity) | 92.38% |  |  |  |  | 300 | #N/A | #N/A | 1.42078 | 1.70394 | 1.77655
Maintenance Cost (% invc) | 5% |  | Number of Parallel Streams | 0.9238069 |  |  |  |  | 325 | #N/A | #N/A | #N/A | 1.6522 | 1.719225
Tool Actions (1/0) | 0 | (1=y;0=n) | [6 empty] | 350 | #N/A | #N/A | #N/A | 1.607855 | 1.670093
Toolmaker Shop Rate | 100 | /hr | Paid Operating Time (available in year) | 3432 | hours / year |  |  |  | 375 | #N/A | #N/A | #N/A | 1.56942 | 1.627508
Baseline Mold Life | 1000000 | cycles | Actual Paid Operating Time (allocated) | 1056.842 | person-hours / year |  |  |  | 400 | #N/A | #N/A | #N/A | 1.535791 | 1.590249
Electricity Requirement | 0.75 | kWh/kg | [6 empty] | 425 | #N/A | #N/A | #N/A | #N/A | 1.557372
INJECTION MOLDING OVERRIDES |  |  | Number of tools required | 2 |  |  |  |  | 450 | #N/A | #N/A | #N/A | #N/A | 1.528149
Molding Press & Tool Data: |  |  | Required Building Space | 112.6165 | sq m
Clamping Force | 0 | kN | Energy Adjustment Factor | 1.517259
Press Investment | 0 |  | Annual Energy Consumption | 93832.55 | kWh/year |  |  | Cost Breakdown @ 100,000
Unit Tool Investment | 0
Unit Costs
Cycle Time & Tool Costs: |  |  | Cycle Time Calculations |  |  |  |  | Material | 0.797764
Cooling time | 0 | sec |  | Predicted | Used |  |  | Other Var | 0.2335924
Total Cycle Time | 0 | sec | Cooling Time (sec) | 10.43079 | 10.43079 |  |  | Equip | 0.2073418
|  |  | Total Cycle Time (sec) | 35.03156 | 35.03156 |  |  | Tooling | 0.4616104
[8 empty] | Other Fixed | 0.499338
[8 empty] | Total Cost | 2.199647
Press & Tool Characteristics & Costs
|  |  |  | Predicted | Used
|  |  | Clamping Force (kN) | 2967.244 | 2967.244 | 326.3969 | tons
|  |  | Press Cost | 136486.3 | 136486.3
|  |  | Tool Cost | 87493.33 | 87493.33

## Sensitivity
| Unit Costs |  | Unit Costs
Material Cost | 0.797764 | Material | 0.797764
Energy Cost | 0.07506604 | Other Variable | 0.2335924
Labor Cost | 0.1585263 | Equipment | 0.2073418
Total Variable Cost | 1.031356 | Tooling | 0.4616104
Main Machine Cost | 0.1777215 | Other Fixed | 0.499338
Auxiliary Equipment Cost | 0.02962026 | Total Cost | 2.199647
Tooling Cost | 0.4616104
Fixed Overhead Cost | 0.2920726
Building Cost | 0.1655408
Maintenance Cost | 0.04172465
Total Fixed Cost | 1.16829
Total Fabrication Cost | 2.199647
Resin | 4

## Data
REGRESSION ANALYSIS DATA |  |  |  |  | MATERIAL DATABASE
EQUIPMENT REQUIREMENTS: | [8 empty] | Price |  |  |  |  | Temp | Temp | Temp | k | Cp | Specific
Mold Pressure Intercept | 172 | bars | 2494 | psi | Type | Tradename | Grade | # | ($/kg) | XML | XSC | XAU | XMA | Melt | Tool | Eject | (W/mK) | (J/kgK) | Gravity
Mold Pressure Slope | 224 | rt.cm bar | 5176.46 | rt.in psi | POLYSTYRENE |  |  | 1 | 2.33 | 1 | 1 | 1 | 1 | 204.4444 | 35 | 70 | 0.12558 | 1340 | 1.05
[5 empty] | PVC (RIGID) |  |  | 2 | 0.836 | 0.8 | 1 | 1 | 1 | 176.6667 | 35 | 65 | 0.177905 | 1400 | 1.35
EQUIPMENT COSTS: |  |  |  |  | ABS |  |  | 3 | 2.222 | 1 | 1 | 1.1 | 1 | 246.1111 | 35 | 70 | 0.25116 | 1500 | 1.05
Machine Cost Intercept | 14829.27 |  |  |  | POLYPROPYLENE (HOMO) |  |  | 4 | 0.9674796748 | 1.05 | 1 | 1 | 1 | 246.1111 | 35 | 65 | 0.117208 | 1925 | 0.9
Machine Cost Slope | 41 | /kN | 364.7687 | /ton | NYLON 6 |  |  | 5 | 4.378 | 1 | 1 | 1.3 | 1.1 | 260 | 45 | 80 | 0.242788 | 1675 | 1.13
[5 empty] | POLYCARBONATE |  |  | 6 | 3.96 | 0.85 | 1 | 1.2 | 1.1 | 282.2222 | 55 | 80 | 0.196742 | 1260 | 1.2
TOOL COSTS: |  |  |  |  | ACETAL (HOMO) |  |  | 7 | 3.432 | 0.9 | 1.1 | 1.2 | 1 | 218.3333 | 45 | 80 | 0.23023 | 1470 | 1.4
Weight Factor | 0.22 | hr/g | 99.88 | hr/lb | HDPE |  |  | 8 | 0.814 | 1 | 1 | 1 | 1 | 218.3333 | 35 | 55 | 0.48139 | 2300 | 0.95
Area Factor | 0.4233333 | hr/sq cm | 2.731177 | hr/sq in | POLYPHENYLENE ETHER |  |  | 9 | 2.926 | 0.98 | 1 | 1.2 | 1 | 273.8889 | 45 | 75 | 0.18837 | 1340 | 1.08
Action Factor | 538.3333 | hr |  |  | PET |  |  | 10 | 3.52 | 0.9 | 1.2 | 1.3 | 1.05 | 301.6667 | 45 | 80 | 0.150696 | 1715 | 1.37
Constant | 339.1 | hr |  |  | THERMOPLASTIC POLYIMIDE |  |  | 11 | 11.88 | 1 | 1.11 | 1.3 | 1 | 343.3333 | 65 | 100 | 0.102557 |  | 1.4
[5 empty] | EVA |  |  | 12 | 2.09 | 1.05 | 1 | 1 | 1 | 162.7778 | 30 | 50 | 0.37674 | 2300 | 0.92
CYCLE TIME: |  |  |  |  | NYLON 6/30% GLASS |  |  | 13 | 4.268 | 1 | 1.1 | 1.3 | 1.3 | 271.1111 | 45 | 85 | 0.242788 | 1255 | 1.38
Cooling Factor | 1.35 |  |  |  | POLYCARBONATE/30% GLASS |  |  | 14 | 5.214 | 0.75 | 1.25 | 1.3 | 1.3 | 315.5556 | 55 | 80 | 0.217672 |  | 1.4
Shot Weight Factor | 0.0151 |  |  |  | ABS/20% GLASS |  |  | 15 | 2.376 | 0.8 | 1.11 | 1.2 | 1.3 | 218.3333 | 35 | 80 | 0.27209 |  | 1.22
Constant | 8.87 | sec |  |  | ACETAL/25% GLASS |  |  | 16 | 4.07 | 0.8 | 1.1 | 1.2 | 1.25 | 221.1111 | 45 | 85 | 0.25116 |  | 1.61
[5 empty] | PBT Alloy | Valox | 830 | 17 | 3.256 | 0.85 | 1 | 1.3 | 1.3 | 254.4444 | 80 | 120 | 0.29302 |  | 1.54
BUILDING SPACE: |  |  |  |  | PC/PBT | Xenoy | 1200 | 18 | 3.96 | 1 | 1 | 1.3 | 1 | 291.9444 | 50 | 80 | 0.173719 | 1487.5 | 1.2
Floor Space Coefficient | 135.0363 | sq m | 1452.991 | sq ft | PC/PBT | Xenoy | 1101 | 19 | 3.74 | 1 | 1 | 1.3 | 1 | 291.9444 | 50 | 80 | 0.173719 | 1487.5 | 1.21
Floor Space Scaling Exponent | 0.71 |  |  |  | PC | Lexan | 141 | 20 | 4.642 | 1 | 1 | 1.3 | 1.1 | 300 | 93.33333 | 110 | 0.19 | 1250 | 1.2
[5 empty] | PPE | Noryl | 844 | 21 | 2.662 | 1 | 1 | 1.2 | 1 | 273.8889 | 45 | 75 | 0.18837 |  | 1.06
[5 empty] | Blend | Noryl | GTX | 22 | 3.63 | 1 | 1 | 1.155 | 1 | 257.4 | 41.25 | 74.25 | 0.15333318 | 1450.35 | 1.15
[5 empty] | PA | Zytel | ST-801 | 23 | 5.06 | 1 | 1 | 1.3 | 1.3
[5 empty] | PA | Zytel | ST-901 | 24 | 5.412 | 1 | 1 | 1.3 | 1.3
[5 empty] | EVA Co- | Elvax | 960 | 25 | 1.496 | 1.1 | 1 | 1 | 1
[5 empty] | PA | Bexloy |  | 26 | 4.07 | 1 | 1 | 1.3 | 1.3
[5 empty] | PA | Bexloy |  | 27 | 4.4 | 1 | 1 | 1.3 | 1.3
[5 empty] | Ionomer | Suryln |  | 28 | 2.97 | 1.05 | 1 | 1 | 1
[5 empty] | LDPE | Stamylan-LD | 2138GW00 | 29 | 0.7317073171 | 1.2 | 1 | 1 | 1 | 180 | 40 | 50 | 0.32 | 2300 | 0.921
[5 empty] | LDPE | Stamylan-LD | 2322GL00 | 30 | 0.7317073171 | 1.2 | 1 | 1 | 1 | 220 | 40 | 55 | 0.32 | 2300 | 0.923
[5 empty] | LDPE | Stamylan-LD | 2538EL00 | 31 | 0.7317073171 | 1.2 | 1 | 1 | 1 | 180 | 40 | 50 | 0.32 | 2300 | 0.925
[5 empty] | HDPE | Stamylan-HD | 7249 | 32 | 0.8130081301 | 1.2 | 1 | 1 | 1 | 200 | 40 | 70 |  | 2300 | 0.952
[5 empty] | HDPE | Stamylan-HD | 7058 | 33 | 0.8130081301 | 1.2 | 1 | 1 | 1 | 240 | 40 | 70 |  | 2300 | 0.952
[5 empty] | HDPE | Stamylan-HD | 5119 | 34 | 0.8130081301 | 1.2 | 1 | 1 | 1 | 200 | 40 | 60 |  | 2300 | 0.943
[5 empty] | PP Co- | Stamylan-P | 83MF10 | 35 | 0.9349593496 | 1.2 | 1 | 1 | 1 | 260 | 40 | 78 | 0.22 | 1680 | 0.905
[5 empty] | PP Co- | Stamylan-P | 412MN40 | 36 | 0.8739837398 | 1.2 | 1 | 1 | 1 | 210 | 40 | 88 | 0.22 | 1680 | 0.905
[5 empty] | PP Co- | Stamylan-P | 48M10 | 37 | 0.8739837398 | 1.2 | 1 | 1 | 1 | 220 | 40 | 88 | 0.22 | 1680 | 0.905
[5 empty] | EMPP | Keltan TP | 0603 | 38 | 1.829268 | 1.2 | 1 | 1 | 1 | 240 | 35 | 70 | 0.22 | 2000 | 0.895
[5 empty] | EMPP | Keltan TP | 0505 | 39 | 1.934959 | 1.2 | 1 | 1 | 1 | 240 | 35 | 70 | 0.22 | 2800 | 0.89
[5 empty] | EMPP | Keltan TP | 2607 | 40 | 1.727642 | 1.1 | 1 | 1 | 1 | 240 | 35 | 70 | 0.24 | 2400 | 1.05
[5 empty] | R-EMPP | Kelburon | 90594 | 41 | 1.894309 | 1.2 | 1 | 1 | 1 | 240 | 35 | 70 | 0.22 | 2000 | 0.9
[5 empty] | ABS | Ronfalin | FX | 42 | 2.134146 | 1 | 1 | 1 | 1 | 220 | 40 | 90 | 0.25 | 1500 | 1.06
[5 empty] | ABS | Ronfalin | TX | 43 | 2.235772 | 1 | 1 | 1 | 1 | 240 | 50 | 94 | 0.25 | 1500 | 1.06
[5 empty] | ABS | Ronfalin | HX | 44 | 2.235772 | 1 | 1 | 1 | 1 | 265 | 60 | 105 | 0.25 | 1500 | 1.06
[5 empty] | ABS | Ronfalin | VE | 45 | 2.723577 | 1 | 1.25 | 1 | 1.1 | 230 | 50 | 85 | 0.25 | 1500 | 1.28
[5 empty] | ABS/PVC | Ronfalin | RN-03 | 46 | 2.642276 | 1 | 1.25 | 1 | 1.2 | 210 | 50 | 78 | 0.22 | 1450 | 1.26
[5 empty] | PPE | Prevex | PMA | 47 | 3.43 | 1 | 1 | 1.2 | 1 | 275 | 77 | 95 | 0.18837 | 1340 | 1.06
[5 empty] | PPE | Prevex | PQA | 48 | 4.29 | 1 | 1 | 1.2 | 1 | 290 | 100 | 115 | 0.18837 | 1340 | 1.06
[5 empty] | PPE | Prevex | VJA | 49 | 3.76 | 1 | 1 | 1.2 | 1 | 265 | 70 | 95 | 0.18837 | 1340 | 1.1
[5 empty] | PPE | Prevex | W30 | 50 | 3.76 | 1 | 1 | 1.2 | 1 | 275 | 77 | 95 | 0.18837 | 1340 | 1.06
[5 empty] | ABS | Cycolac | T | 51 | 2.5 | 1 | 1 | 1.1 | 1 | 246 | 52 | 85 | 0.25 | 1500 | 1.04
[5 empty] | ABS | Cycolac | GSM | 52 | 2.53 | 1 | 1 | 1.1 | 1 | 246 | 52 | 85 | 0.25 | 1500 | 1.04
[5 empty] | ABS | Cycolac | L | 53 | 2.6 | 1 | 1 | 1.1 | 1 | 250 | 52 | 85 | 0.25 | 1500 | 1.02
[5 empty] | ABS | Cycolac | DFAR | 54 | 2.35 | 1 | 1 | 1.1 | 1 | 242 | 52 | 85 | 0.25 | 1500 | 1.04
[5 empty] | ABS | Cycolac | DH | 55 | 2.42 | 1 | 1 | 1.1 | 1 | 246 | 71 | 90 | 0.25 | 1500 | 1.05
[5 empty] | ABS | Cycolac | KJB | 56 | 2.99 | 1 | 1 | 1.1 | 1 | 223 | 63 | 85 | 0.25 | 1500 | 1.22
[5 empty] | TPO | Ontex | 111BX | 57 | 2.97 | 1 | 1 | 1 | 1 | 240 | 35 | 70 | 0.22 | 2000 | 1.04
[5 empty] | TPO | Dexflex | 850 | 58 | 2.09 | 1 | 1 | 1 | 1.05 | 240 | 35 | 70 | 0.22 | 2000 | 0.9
[5 empty] | TPE ester | Lomod | 521 | 59 | 3.74 | 1 | 1 | 1.15 | 1.05 | 232.2222 | 45 | 80 | 0.150696 | 1715 | 1.2
[5 empty] | TPE ester | Bexloy | V | 60 | 3.63 | 1 | 1 | 1.15 | 1.05 | 232.2222 | 45 | 80 | 0.150696 | 1715 | 1.2
[5 empty] | TPU | Estane |  | 61 | 4.62 | 1 | 1 | 1.15 | 1.05 | 204.4444 | 51.66667 | 80 | 0.150696 | 1715 | 1.1
62
63
64
65
66
67
68
69
70
71
72
73
74
75
76
77
78
79
80
81
82
83
84
85
86
87
88
89
90
91
92
93
94
95
96
97
98
99
100